## Sheet1
strain | stress
0 | 0
0.001 | 495
0.002 | 605
0.003 | 655
0.004 | 682
0.005 | 700
0.006 | 720
0.007 | 730
0.008 | 748
0.009 | 765
0.01 | 770
0.011 | 780
0.012 | 792
0.013 | 805
0.014 | 825
0.015 | 831
0.016 | 836
0.017 | 840
0.018 | 845
0.019 | 850
0.02 | 858